## Worksheet 1
| This study | Chau et al. | Cagnoli and | Asteriou et al. (2012)
|  | (2002) | Manga (2003)
Sample shape | Spherical polyhedron | Sphere | Cylinder | Cubic
Sample material | limestone | dental plaster | pumice | marble, sandstone, marl
Landing plate material | concrete | dental plaster | pumice | marble
Sizes (mm) | Diameter: | Diameter: | Basal diameter: 5.5 | Edge: 20
| 100∕200 | 18.35/60/60 | Length: 8.9
Mass (g) | 1200∕10 000 | 6.05/153.64/204.33 | 0.11 | 19.9/20.3/16.5
Impact velocities (m s−1) | 6.7–9.3 | 4–5.65 | 24.88 | 3
Impact angles | 6–60∘ | 20–80∘ | 18–74∘ | 16–77∘
Roughness of the target surface | uneven | flat | flat | smooth
Sharpness of the specimens | rear edges | no edges | rear edges | smooth edges